## Sheet1
| Be | Si | Fe | Ni | Cr | Co | Cu | V | Ru | Rh | Ir | Mo | W | Ga | Zn | Nb | Ta | Al | Ag | Ti | Li | Cd | Hf | Mg | Zr | Sn | Sc | In | Yb | Tl | Pb | Er | Dy | Tb | Y | Ce | Na | La | Ca | Sr | Ba | Ge | B | P | C | K | Mn | Rb | Tc | Pd | Cs | Re | Os | Pt | Au | Bi | Pr | Nd | Pm | Sm | Eu | Gd | Ho | Tm | Lu | Th | U | Pu
Be | 0 | -15 | -4 | -4 | -7 | -4 | 0 | -16 | -3 | -6 | -5 | -7 | -3 | 5 | 4 | -25 | -24 | 0 | 6 | -30 | -5 | 11 | -37 | -3 | -43 | 15 | -36 | 16 | -14 | 23 | 25 | -33 | -32 | -33 | -32 | -30 | 18 | -29 | -14 | -10 | -10 | -3.5 | 0 | -3.5 | -15 | 27 | -10 | 28 | -3 | -8 | 29 | 0 | -2 | -10 | 0 | 26 | -31 | -31 | -33 | -32 | -12 | -32 | -32 | -33 | -35 | -37 | -27 | -25 | Be
Si | -15 | 0 | -35 | -40 | -37 | -38 | -19 | -48 | -38 | -46 | -43 | -35 | -31 | -17 | -18 | -56 | -56 | -19 | -20 | -66 | -30 | -13 | -77 | -26 | -84 | -11 | -74 | -10 | -51 | -4 | -2 | -74 | -74 | -74 | -73 | -73 | -11 | -73 | -51 | -49 | -52 | -14.5 | -14 | -25.5 | -39 | -4 | -45 | -4 | -38 | -55 | -3 | -31 | -36 | -53 | -30 | -2 | -73 | -73 | -74 | -74 | -49 | -73 | -73 | -74 | -75 | -77 | -66 | -66 | Si
Fe | -4 | -35 | 0 | -2 | -1 | -1 | 13 | -7 | -5 | -5 | -9 | -2 | 0 | -2 | 4 | -16 | -15 | -11 | 28 | -17 | 26 | 17 | -21 | 18 | -25 | 11 | -11 | 19 | 25 | 31 | 29 | -5 | -3 | -3 | -1 | 3 | 62 | 5 | 25 | 34 | 37 | 15.5 | -26 | -39.5 | -50 | 81 | 0 | 83 | -3 | -4 | 85 | 0 | -4 | -13 | 8 | 26 | 1 | 1 | -2 | -1 | 30 | -1 | -2 | -5 | -7 | -11 | -11 | -6 | Fe
Ni | -4 | -40 | -2 | 0 | -7 | 0 | 4 | -18 | 0 | -1 | -2 | -7 | -3 | -15 | 9 | -30 | -29 | -22 | 15 | -35 | 1 | 2 | -42 | -4 | -49 | -4 | -39 | 2 | -7 | 13 | 13 | -34 | -32 | -32 | -31 | -28 | 32 | -27 | -7 | -1 | 0 | -23.5 | -24 | -34.5 | -39 | 45 | -8 | 47 | 1 | 0 | 48 | 2 | 1 | -5 | 7 | 10 | -30 | -30 | -32 | -31 | -3 | -31 | -31 | -34 | -36 | -39 | -29 | -25 | Ni
Cr | -7 | -37 | -1 | -7 | 0 | -4 | 12 | -2 | -12 | -13 | -18 | 0 | 1 | -1 | 5 | -7 | -7 | -10 | 27 | -7 | 35 | 17 | -9 | 24 | -12 | 10 | 1 | 20 | 37 | 31 | 28 | 8 | 9 | 9 | 11 | 15 | 71 | 17 | 38 | 47 | 50 | -18.5 | -31 | -49.5 | -61 | 91 | 2 | 94 | -9 | -15 | 97 | -4 | -11 | -24 | 0 | 24 | 13 | 13 | 10 | 11 | 43 | 11 | 10 | 8 | 5 | 2 | -3 | 2 | Cr
Co | -4 | -38 | -1 | 0 | -4 | 0 | 6 | -14 | -1 | -2 | -3 | -5 | -1 | -11 | -5 | -25 | -24 | -19 | 19 | -28 | 8 | 6 | -35 | 3 | -41 | 0 | -30 | 7 | 2 | 18 | 17 | -24 | -23 | -23 | -22 | -18 | 41 | -17 | 2 | 10 | 11 | -21.5 | -24 | -35.5 | -42 | 55 | -5 | 57 | 0 | -1 | 58 | 2 | 0 | -7 | 7 | 14 | -20 | -20 | -23 | -22 | 7 | -22 | -22 | -24 | -27 | -30 | -23 | -19 | Co
Cu | 0 | -19 | 13 | 4 | 12 | 6 | 0 | 5 | 7 | -2 | 0 | 19 | 22 | 1 | 1 | 3 | 2 | -1 | 2 | -9 | -5 | 6 | -17 | -3 | -23 | 7 | -24 | 10 | -12 | 15 | 15 | -23 | -22 | -23 | -22 | -21 | 16 | -21 | -13 | -9 | -9 | -11.5 | 0 | -17.5 | -33 | 25 | 4 | 27 | 8 | -14 | 28 | 18 | 10 | -12 | -9 | 15 | -22 | -22 | -23 | -22 | -10 | -22 | -22 | -23 | -24 | -24 | -7 | -9 | Cu
V | -16 | -48 | -7 | -18 | -2 | -14 | 5 | 0 | -25 | -29 | -34 | 0 | -1 | -8 | -2 | -1 | -1 | -16 | 17 | -2 | 37 | 9 | -2 | 23 | -4 | -1 | 7 | 12 | 43 | 22 | 15 | 14 | 15 | 15 | 17 | 20 | 73 | 22 | 44 | 54 | 57 | -31.5 | -42 | -70.5 | -82 | 96 | -1 | 100 | -21 | -35 | 103 | -13 | -23 | -45 | -19 | 10 | 18 | 18 | 16 | 17 | 49 | 17 | 16 | 13 | 11 | 9 | 1 | 4 | V
Ru | -3 | -38 | -5 | 0 | -12 | -1 | 7 | -25 | 0 | 1 | -1 | -14 | -10 | -11 | -5 | -41 | -39 | -21 | 23 | -43 | 5 | 9 | -52 | 0 | -59 | 4 | -44 | 10 | -4 | 24 | 25 | -37 | -35 | -35 | -34 | -30 | 44 | -28 | -4 | 5 | 6 | -18.5 | -24 | -30.5 | -35 | 60 | -11 | 62 | 0 | 6 | 64 | -1 | 0 | -1 | 15 | 23 | -32 | -32 | -35 | -34 | 2 | -34 | -34 | -37 | -40 | -45 | -36 | -30 | Ru
Rh | -6 | -46 | -5 | -1 | -13 | -2 | -2 | -29 | 1 | 0 | 1 | -15 | -9 | -25 | -17 | -46 | -45 | -32 | 10 | -52 | -14 | -6 | -63 | -17 | -72 | -13 | -61 | -8 | -28 | 5 | 6 | -57 | -55 | -56 | -54 | -52 | 19 | -50 | -28 | -22 | -21 | -29.5 | -25 | -34.5 | -35 | 31 | -16 | 33 | 0 | 2 | 34 | 1 | 2 | -2 | 7 | 3 | -53 | -53 | -56 | -54 | -24 | -54 | -54 | -56 | -59 | -63 | -46 | -42 | Rh
Ir | -5 | -43 | -9 | -2 | -18 | -3 | 0 | -34 | -1 | 1 | 0 | -21 | -16 | -21 | -13 | -53 | -52 | -30 | 16 | -57 | -9 | 0 | -68 | -13 | -76 | -5 | -62 | 0 | -22 | 14 | 16 | -56 | -55 | -55 | -53 | -50 | 28 | -48 | -23 | -16 | -14 | -24.5 | -26 | -30.5 | -32 | 42 | -18 | 44 | -2 | 6 | 45 | -3 | -1 | 0 | 13 | 14 | -52 | -51 | -55 | -53 | -18 | -53 | -53 | -56 | -59 | -64 | -50 | -44 | Ir
Mo | -7 | -35 | -2 | -7 | 0 | -5 | 19 | 0 | -14 | -15 | -21 | 0 | 0 | 7 | 12 | -6 | -5 | -5 | 37 | -4 | 49 | 28 | -4 | 36 | -6 | 20 | 11 | 33 | 55 | 46 | 42 | 20 | 22 | 22 | 24 | 29 | 93 | 31 | 56 | 69 | 73 | -13.5 | -34 | -53.5 | -67 | 120 | 5 | 125 | -11 | -15 | 128 | -7 | -14 | -28 | 3 | 38 | 26 | 26 | 23 | 24 | 63 | 24 | 22 | 19 | 17 | 13 | 2 | 8 | Mo
W | -3 | -31 | 0 | -3 | 1 | -1 | 22 | -1 | -10 | -9 | -16 | 0 | 0 | 11 | 15 | -8 | -7 | -2 | 43 | -6 | 50 | 33 | -6 | 38 | -9 | 27 | 9 | 38 | 56 | 52 | 49 | 19 | 21 | 21 | 24 | 29 | 97 | 32 | 57 | 70 | 74 | -7.5 | -31 | -46.5 | -60 | 124 | 6 | 129 | -7 | -6 | 132 | -4 | -10 | -20 | 12 | 45 | 26 | 26 | 23 | 24 | 64 | 24 | 22 | 19 | 16 | 12 | 1 | 8 | W
Ga | 5 | -17 | -2 | -15 | -1 | -11 | 1 | -8 | -11 | -25 | -21 | 7 | 11 | 0 | 0 | -8 | -10 | 1 | -5 | -23 | -9 | 1 | -34 | -4 | -40 | 1 | -38 | 3 | -27 | 6 | 5 | -40 | -40 | -40 | -40 | -41 | 5 | -41 | -28 | -27 | -30 | -15.5 | 6 | -18.5 | -33 | 12 | -13 | 13 | -10 | -42 | 14 | 3 | -7 | -38 | -19 | 4 | -41 | -40 | -41 | -40 | -27 | -40 | -39 | -39 | -40 | -39 | -25 | -29 | Ga
Zn | 4 | -18 | 4 | 9 | 5 | -5 | 1 | -2 | -5 | -17 | -13 | 12 | 15 | 0 | 0 | -1 | -3 | 1 | -4 | -15 | -7 | 1 | -24 | -4 | -29 | 1 | -29 | 3 | -21 | 6 | 5 | -31 | -31 | -31 | -31 | -31 | 6 | -31 | -22 | -21 | -23 | -15.5 | 4 | -17.5 | -32 | 13 | -6 | 14 | -4 | -33 | 15 | 8 | -1 | -29 | -16 | 4 | -31 | -31 | -32 | -31 | -21 | -31 | -30 | -30 | -31 | -30 | -15 | -20 | Zn
Nb | -25 | -56 | -16 | -30 | -7 | -25 | 3 | -1 | -41 | -46 | -53 | -6 | -8 | -8 | -1 | 0 | 0 | -18 | 16 | 2 | 51 | 11 | 4 | 32 | 4 | -1 | 18 | 15 | 61 | 26 | 17 | 26 | 27 | 28 | 30 | 34 | 93 | 36 | 63 | 76 | 81 | -36.5 | -54 | -89.5 | -102 | 123 | -4 | 130 | -36 | -53 | 135 | -26 | -39 | -67 | -32 | 12 | 32 | 32 | 29 | 30 | 69 | 30 | 28 | 25 | 23 | 20 | 4 | 9 | Nb
Ta | -24 | -56 | -15 | -29 | -7 | -24 | 2 | -1 | -39 | -45 | -52 | -5 | -7 | -10 | -3 | 0 | 0 | -19 | 15 | 1 | 48 | 9 | 3 | 30 | 3 | -3 | 16 | 13 | 58 | 24 | 15 | 23 | 25 | 25 | 27 | 31 | 89 | 33 | 60 | 73 | 77 | -37.5 | -54 | -89.5 | -101 | 119 | -4 | 125 | -35 | -52 | 130 | -24 | -38 | -66 | -32 | 9 | 29 | 29 | 27 | 27 | 66 | 27 | 26 | 23 | 21 | 18 | 3 | 8 | Ta
Al | 0 | -19 | -11 | -22 | -10 | -19 | -1 | -16 | -21 | -32 | -30 | -5 | -2 | 1 | 1 | -18 | -19 | 0 | -4 | -30 | -4 | 3 | -39 | -2 | -44 | 4 | -38 | 7 | -20 | 11 | 10 | -38 | -38 | -39 | -38 | -38 | 13 | -38 | -20 | -18 | -20 | -14.5 | 0 | -20.5 | -36 | 23 | -19 | 25 | -20 | -46 | 26 | -9 | -18 | -44 | -22 | 10 | -38 | -38 | -39 | -38 | -19 | -39 | -38 | -38 | -39 | -40 | -30 | -33 | Al
Ag | 6 | -20 | 28 | 15 | 27 | 19 | 2 | 17 | 23 | 10 | 16 | 37 | 43 | -5 | -4 | 16 | 15 | -4 | 0 | -2 | -16 | -2 | -13 | -10 | -20 | -3 | -28 | -2 | -28 | 2 | 3 | -29 | -29 | -29 | -29 | -30 | 0 | -30 | -28 | -27 | -28 | -17.5 | 5 | -18.5 | -32 | 7 | 13 | 7 | 24 | -7 | 8 | 38 | 28 | -1 | -6 | 2 | -30 | -29 | -30 | -30 | -27 | -29 | -29 | -29 | -30 | -29 | 0 | -6 | Ag
Ti | -30 | -66 | -17 | -35 | -7 | -28 | -9 | -2 | -43 | -52 | -57 | -4 | -6 | -23 | -15 | 2 | 1 | -30 | -2 | 0 | 34 | -8 | 0 | 16 | 0 | -21 | 8 | -5 | 41 | 2 | -8 | 13 | 14 | 14 | 15 | 18 | 68 | 20 | 43 | 53 | 57 | -51.5 | -58 | -100.5 | -109 | 94 | -8 | 100 | -39 | -65 | 104 | -25 | -41 | -74 | -47 | -14 | 17 | 17 | 15 | 15 | 48 | 15 | 14 | 12 | 11 | 8 | 0 | 2 | Ti
Li | -5 | -30 | 26 | 1 | 35 | 8 | -5 | 37 | 5 | -14 | -9 | 49 | 50 | -9 | -7 | 51 | 48 | -4 | -16 | 34 | 0 | -13 | 30 | 0 | 27 | -18 | 12 | -12 | -1 | -15 | -21 | 9 | 9 | 9 | 8 | 7 | 4 | 6 | -1 | 0 | 0 | -34.5 | -6 | -45.5 | -61 | 11 | 19 | 13 | 8 | -40 | 16 | 29 | 11 | -33 | -37 | -23 | 7 | 7 | 8 | 8 | -1 | 8 | 8 | 9 | 10 | 14 | 30 | 21 | Li
Cd | 11 | -13 | 17 | 2 | 17 | 6 | 6 | 9 | 9 | -6 | 0 | 28 | 33 | 1 | 1 | 11 | 9 | 3 | -2 | -8 | -13 | 0 | -19 | -6 | -26 | 0 | -30 | 0 | -31 | 2 | 2 | -33 | -34 | -34 | -35 | -36 | -3 | -36 | -32 | -33 | -36 | -14.5 | 13 | -11.5 | -27 | 1 | 2 | 1 | 10 | -26 | 1 | 25 | 14 | -18 | -11 | 1 | -35 | -35 | -35 | -35 | -35 | -35 | -33 | -33 | -33 | -32 | -8 | -16 | Cd
Hf | -37 | -77 | -21 | -42 | -9 | -35 | -17 | -2 | -52 | -63 | -68 | -4 | -6 | -34 | -24 | 4 | 3 | -39 | -13 | 0 | 30 | -19 | 0 | 10 | 0 | -35 | 5 | -18 | 38 | -11 | -23 | 9 | 10 | 10 | 11 | 14 | 63 | 15 | 39 | 50 | 54 | -65.5 | -66 | -117.5 | -123 | 92 | -12 | 98 | -47 | -80 | 104 | -30 | -48 | -90 | -63 | -30 | 13 | 13 | 11 | 11 | 44 | 11 | 10 | 9 | 8 | 6 | -2 | -1 | Hf
Mg | -3 | -26 | 18 | -4 | 24 | 3 | -3 | 23 | 0 | -17 | -13 | 36 | 38 | -4 | -4 | 32 | 30 | -2 | -10 | 16 | 0 | -6 | 10 | 0 | 6 | -9 | -3 | -4 | -6 | -3 | -8 | -5 | -6 | -6 | -6 | -7 | 10 | -7 | -6 | -4 | -4 | -26.5 | -4 | -39.5 | -55 | 20 | 10 | 23 | 3 | -40 | 25 | 21 | 5 | -35 | -32 | -10 | -6 | -6 | -6 | -6 | -5 | -6 | -6 | -5 | -5 | -3 | 14 | 6 | Mg
Zr | -43 | -84 | -25 | -49 | -12 | -41 | -23 | -4 | -59 | -72 | -76 | -6 | -9 | -40 | -29 | 4 | 3 | -44 | -20 | 0 | 27 | -26 | 0 | 6 | 0 | -43 | 4 | -25 | 36 | -19 | -33 | 7 | 8 | 8 | 9 | 12 | 59 | 13 | 37 | 48 | 52 | -72.5 | -71 | -127.5 | -131 | 88 | -15 | 95 | -53 | -91 | 101 | -35 | -55 | -100 | -74 | -40 | 10 | 10 | 9 | 9 | 42 | 9 | 9 | 7 | 6 | 4 | -3 | -3 | Zr
Sn | 15 | -11 | 11 | -4 | 10 | 0 | 7 | -1 | 4 | -13 | -5 | 20 | 27 | 1 | 1 | -1 | -3 | 4 | -3 | -21 | -18 | 0 | -35 | -9 | -43 | 0 | -45 | 0 | -43 | 2 | 2 | -49 | -50 | -50 | -51 | -52 | -8 | -53 | -45 | -46 | -51 | -12.5 | 18 | -7.5 | -23 | -7 | -7 | -7 | 5 | -34 | -7 | 20 | 9 | -25 | -10 | 1 | -52 | -51 | -52 | -51 | -44 | -51 | -49 | -49 | -49 | -48 | -23 | -30 | Sn
Sc | -36 | -74 | -11 | -39 | 1 | -30 | -24 | 7 | -44 | -61 | -62 | 11 | 9 | -38 | -29 | 18 | 16 | -38 | -28 | 8 | 12 | -30 | 5 | -3 | 4 | -45 | 0 | -30 | 16 | -28 | -40 | 0 | 1 | 1 | 1 | 2 | 34 | 2 | 17 | 25 | 28 | -69.5 | -55 | -112.5 | -118 | 58 | -8 | 64 | -39 | -86 | 70 | -17 | -39 | -89 | -74 | -46 | 1 | 2 | 1 | 1 | 21 | 1 | 1 | 0 | 0 | 0 | 3 | -1 | Sc
In | 16 | -10 | 19 | 2 | 20 | 7 | 10 | 12 | 10 | -8 | 0 | 33 | 38 | 3 | 3 | 15 | 13 | 7 | -2 | -5 | -12 | 0 | -18 | -4 | -25 | 0 | -30 | 0 | -34 | 0 | -1 | -34 | -35 | -35 | -36 | -38 | -5 | -39 | -35 | -37 | -42 | -13.5 | 18 | -10.5 | -27 | -4 | 3 | -4 | 11 | -31 | -4 | 29 | 16 | -21 | -11 | -1 | -37 | -37 | -37 | -36 | -35 | -36 | -35 | -34 | -34 | -31 | -7 | -16 | In
Yb | -14 | -51 | 25 | -7 | 37 | 2 | -12 | 43 | -4 | -28 | -22 | 55 | 56 | -27 | -21 | 61 | 58 | -20 | -28 | 41 | -1 | -31 | 38 | -6 | 36 | -43 | 16 | -34 | 0 | -39 | -50 | 12 | 11 | 11 | 10 | 8 | 2 | 8 | 0 | 1 | 1 | -58.5 | -22 | -80.5 | -88 | 12 | 19 | 16 | 1 | -62 | 19 | 28 | 4 | -54 | -59 | -55 | 9 | 9 | 11 | 10 | 0 | 10 | 11 | 12 | 14 | 18 | 36 | 24 | Yb
Tl | 23 | -4 | 31 | 13 | 31 | 18 | 15 | 22 | 24 | 5 | 14 | 46 | 52 | 6 | 6 | 26 | 24 | 11 | 2 | 2 | -15 | 2 | -11 | -3 | -19 | 2 | -28 | 0 | -39 | 0 | -1 | -33 | -34 | -34 | -35 | -37 | -11 | -38 | -40 | -44 | -49 | -9.5 | 27 | -1.5 | -19 | -13 | 11 | -14 | 25 | -21 | -15 | 44 | 30 | -8 | -2 | -1 | -36 | -36 | -35 | -35 | -41 | -35 | -33 | -32 | -32 | -28 | 1 | -10 | Tl
Pb | 25 | -2 | 29 | 13 | 28 | 17 | 15 | 15 | 25 | 6 | 16 | 42 | 49 | 5 | 5 | 17 | 15 | 10 | 3 | -8 | -21 | 2 | -23 | -8 | -33 | 2 | -40 | -1 | -50 | -1 | 0 | -45 | -46 | -47 | -48 | -50 | -18 | -51 | -52 | -56 | -62 | -7.5 | 30 | 4.5 | -13 | -21 | 7 | -23 | 26 | -18 | -25 | 44 | 32 | -5 | 2 | 0 | -49 | -49 | -49 | -48 | -53 | -48 | -46 | -45 | -45 | -41 | -9 | -20 | Pb
Er | -33 | -74 | -5 | -34 | 8 | -24 | -23 | 14 | -37 | -57 | -56 | 20 | 19 | -40 | -31 | 26 | 23 | -38 | -29 | 13 | 9 | -33 | 9 | -5 | 7 | -49 | 0 | -34 | 12 | -33 | -45 | 0 | 0 | 0 | 0 | 0 | 30 | 1 | 13 | 20 | 22 | -71.5 | -52 | -113.5 | -118 | 53 | -4 | 59 | -32 | -85 | 65 | -9 | -31 | -86 | -74 | -52 | 0 | 0 | 0 | 0 | 16 | 0 | 0 | 0 | 0 | 1 | 8 | 2 | Er
Dy | -32 | -74 | -3 | -32 | 9 | -23 | -22 | 15 | -35 | -55 | -55 | 22 | 21 | -40 | -31 | 27 | 25 | -38 | -29 | 14 | 9 | -34 | 10 | -6 | 8 | -50 | 1 | -35 | 11 | -34 | -46 | 0 | 0 | 0 | 0 | 0 | 29 | 0 | 12 | 18 | 21 | -71.5 | -51 | -112.5 | -117 | 51 | -3 | 58 | -30 | -84 | 63 | -7 | -29 | -84 | -74 | -53 | 0 | 0 | 0 | 0 | 15 | 0 | 0 | 0 | 0 | 1 | 9 | 3 | Dy
Tb | -33 | -74 | -3 | -32 | 9 | -23 | -23 | 15 | -35 | -56 | -55 | 22 | 21 | -40 | -31 | 28 | 25 | -39 | -29 | 14 | 9 | -34 | 10 | -6 | 8 | -50 | 1 | -35 | 11 | -34 | -47 | 0 | 0 | 0 | 0 | 0 | 29 | 0 | 12 | 18 | 21 | -72.5 | -51 | -113.5 | -118 | 52 | -3 | 58 | -30 | -85 | 64 | -7 | -30 | -85 | -74 | -53 | 0 | 0 | 0 | 0 | 15 | 0 | 0 | 0 | 0 | 1 | 10 | 3 | Tb
Y | -32 | -73 | -1 | -31 | 11 | -22 | -22 | 17 | -34 | -54 | -53 | 24 | 24 | -40 | -31 | 30 | 27 | -38 | -29 | 15 | 8 | -35 | 11 | -6 | 9 | -51 | 1 | -36 | 10 | -35 | -48 | 0 | 0 | 0 | 0 | 0 | 28 | 0 | 11 | 17 | 20 | -72.5 | -50 | -113.5 | -117 | 50 | -1 | 56 | -29 | -84 | 62 | -4 | -28 | -83 | -74 | -54 | 0 | 0 | 0 | 0 | 14 | 0 | 0 | 0 | 0 | 1 | 11 | 4 | Y
Ce | -30 | -73 | 3 | -28 | 15 | -18 | -21 | 20 | -30 | -52 | -50 | 29 | 29 | -41 | -31 | 34 | 31 | -38 | -30 | 18 | 7 | -36 | 14 | -7 | 12 | -52 | 2 | -38 | 8 | -37 | -50 | 0 | 0 | 0 | 0 | 0 | 25 | 0 | 9 | 15 | 17 | -73.5 | -48 | -112.5 | -116 | 47 | 1 | 53 | -25 | -83 | 59 | 0 | -24 | -81 | -73 | -57 | 0 | 0 | 0 | 0 | 12 | 0 | 0 | 0 | 1 | 2 | 14 | 6 | Ce
Na | 18 | -11 | 62 | 32 | 71 | 41 | 16 | 73 | 44 | 19 | 28 | 93 | 97 | 5 | 6 | 93 | 89 | 13 | 0 | 68 | 4 | -3 | 63 | 10 | 59 | -8 | 34 | -5 | 2 | -11 | -18 | 30 | 29 | 29 | 28 | 25 | 0 | 24 | 1 | -2 | -3 | -21.5 | 18 | -26.5 | -45 | 1 | 49 | 2 | 47 | -15 | 3 | 73 | 52 | -1 | -14 | -20 | 26 | 26 | 28 | 28 | 0 | 28 | 28 | 30 | 31 | 39 | 65 | 49 | Na
La | -29 | -73 | 5 | -27 | 17 | -17 | -21 | 22 | -28 | -50 | -48 | 31 | 32 | -41 | -31 | 36 | 33 | -38 | -30 | 20 | 6 | -36 | 15 | -7 | 13 | -53 | 2 | -39 | 8 | -38 | -51 | 1 | 0 | 0 | 0 | 0 | 24 | 0 | 8 | 14 | 16 | -73.5 | -47 | -112.5 | -116 | 46 | 3 | 52 | -23 | -82 | 57 | 3 | -21 | -80 | -73 | -58 | 0 | 0 | 0 | 0 | 11 | 0 | 0 | 1 | 1 | 3 | 15 | 7 | La
Ca | -14 | -51 | 25 | -7 | 38 | 2 | -13 | 44 | -4 | -28 | -23 | 56 | 57 | -28 | -22 | 63 | 60 | -20 | -28 | 43 | -1 | -32 | 39 | -6 | 37 | -45 | 17 | -35 | 0 | -40 | -52 | 13 | 12 | 12 | 11 | 9 | 1 | 8 | 0 | 1 | 1 | -59.5 | -22 | -81.5 | -89 | 12 | 19 | 15 | 1 | -63 | 19 | 28 | 4 | -55 | -60 | -56 | 10 | 10 | 11 | 11 | 0 | 11 | 11 | 13 | 14 | 19 | 37 | 24 | Ca
Sr | -10 | -49 | 34 | -1 | 47 | 10 | -9 | 54 | 5 | -22 | -16 | 69 | 70 | -27 | -21 | 76 | 73 | -18 | -27 | 53 | 0 | -33 | 50 | -4 | 48 | -46 | 25 | -37 | 1 | -44 | -56 | 20 | 18 | 18 | 17 | 15 | -2 | 14 | 1 | 0 | 0 | -59.5 | -18 | -81.5 | -87 | 7 | 27 | 10 | 10 | -61 | 14 | 39 | 13 | -50 | -59 | -61 | 16 | 16 | 18 | 17 | 0 | 17 | 18 | 20 | 21 | 27 | 48 | 33 | Sr
Ba | -10 | -52 | 37 | 0 | 50 | 11 | -9 | 57 | 6 | -21 | -14 | 73 | 74 | -30 | -23 | 81 | 77 | -20 | -28 | 57 | 0 | -36 | 54 | -4 | 52 | -51 | 28 | -42 | 1 | -49 | -62 | 22 | 21 | 21 | 20 | 17 | -3 | 16 | 1 | 0 | 0 | -63.5 | -19 | -85.5 | -90 | 6 | 29 | 9 | 11 | -62 | 12 | 42 | 15 | -50 | -60 | -68 | 18 | 18 | 20 | 20 | 0 | 20 | 20 | 22 | 24 | 30 | 52 | 36 | Ba
Ge | -3.5 | -14.5 | 15.5 | -23.5 | -18.5 | -21.5 | -11.5 | -31.5 | -18.5 | -29.5 | -24.5 | -13.5 | -7.5 | -15.5 | -15.5 | -36.5 | -37.5 | -14.5 | -17.5 | -51.5 | -34.5 | -14.5 | -65.5 | -26.5 | -72.5 | -12.5 | -69.5 | -13.5 | -58.5 | -9.5 | -7.5 | -71.5 | -71.5 | -72.5 | -72.5 | -73.5 | -21.5 | -73.5 | -59.5 | -59.5 | -63.5 | 0 | -0.5 | -17 | -29.5 | -19.5 | -31.5 | -19.5 | -18.5 | -43.5 | -19.5 | -7.5 | -14.5 | -37.5 | -21.5 | -7.5 | -72.5 | -101.5 | -73.5 | -72.5 | -58.5 | -72.5 | -71.5 | -71.5 | -71.5 | -72.5 | -52.5 | -56.5 | Ge
B | 0 | -14 | -26 | -24 | -31 | -24 | 0 | -42 | -24 | -25 | -26 | -34 | -31 | 6 | 4 | -54 | -54 | 0 | 5 | -58 | -6 | 13 | -66 | -4 | -71 | 18 | -55 | 18 | -22 | 27 | 30 | -52 | -51 | -51 | -50 | -48 | 18 | -47 | -22 | -18 | -19 | -0.5 | 0 | 0.5 | -10 | 27 | -32 | 28 | -25 | -24 | 29 | -25 | -24 | -28 | -2 | 31 | -49 | -49 | -51 | -50 | -19 | -50 | -50 | -52 | -54 | -57 | -57 | -50 | B
P | -3.5 | -25.5 | -39.5 | -34.5 | -49.5 | -35.5 | -17.5 | -70.5 | -30.5 | -34.5 | -30.5 | -53.5 | -46.5 | -18.5 | -17.5 | -89.5 | -89.5 | -20.5 | -18.5 | -100.5 | -45.5 | -11.5 | -117.5 | -39.5 | -127.5 | -7.5 | -112.5 | -10.5 | -80.5 | -1.5 | 4.5 | -113.5 | -112.5 | -113.5 | -113.5 | -112.5 | -26.5 | -112.5 | -81.5 | -81.5 | -85.5 | -17 | 0.5 | 0 | -4.5 | -24.5 | -57.5 | -24.5 | -33.5 | -36.5 | -24.5 | -32.5 | -29.5 | -34.5 | -13.5 | 5.5 | -112.5 | -112.5 | -114.5 | -113.5 | -79.5 | -113.5 | -111.5 | -112.5 | -114.5 | -119.5 | -98.5 | -95.5 | P
C | -15 | -39 | -50 | -39 | -61 | -42 | -33 | -82 | -35 | -35 | -32 | -67 | -60 | -33 | -32 | -102 | -101 | -36 | -32 | -109 | -61 | -27 | -123 | -55 | -131 | -23 | -118 | -27 | -88 | -19 | -13 | -118 | -117 | -118 | -117 | -116 | -45 | -116 | -89 | -87 | -90 | -29.5 | -10 | -4.5 | 0 | -43 | -66 | -44 | -39 | -32 | -43 | -42 | -35 | -30 | -20 | -12 | -117 | -116 | -118 | -117 | -87 | -117 | -116 | -117 | -119 | -123 | -105 | -102 | C
K | 27 | -4 | 81 | 45 | 91 | 55 | 25 | 96 | 60 | 31 | 42 | 120 | 124 | 12 | 13 | 123 | 119 | 23 | 7 | 94 | 11 | 1 | 92 | 20 | 88 | -7 | 58 | -4 | 12 | -13 | -21 | 53 | 51 | 52 | 50 | 47 | 1 | 46 | 12 | 7 | 6 | -19.5 | 27 | -24.5 | -43 | 0 | 66 | 0 | 65 | -9 | 0 | 95 | 70 | 9 | -9 | -24 | 49 | 49 | 51 | 50 | 10 | 50 | 51 | 52 | 55 | 65 | 93 | 72 | K
Mn | -10 | -45 | 0 | -8 | 2 | -5 | 4 | -1 | -11 | -16 | -18 | 5 | 6 | -13 | -6 | -4 | -4 | -19 | 13 | -8 | 19 | 2 | -12 | 10 | -15 | -7 | -8 | 3 | 19 | 11 | 7 | -4 | -3 | -3 | -1 | 1 | 49 | 3 | 19 | 27 | 29 | -31.5 | -32 | -57.5 | -66 | 66 | 0 | 69 | -8 | -23 | 71 | -1 | -9 | -28 | -11 | 3 | 0 | 0 | -2 | -1 | 23 | -1 | -2 | -4 | -6 | -8 | -5 | -4 | Mn
Rb | 28 | -4 | 83 | 47 | 94 | 57 | 27 | 100 | 62 | 33 | 44 | 125 | 129 | 13 | 14 | 130 | 125 | 25 | 7 | 100 | 13 | 1 | 98 | 23 | 95 | -7 | 64 | -4 | 16 | -14 | -23 | 59 | 58 | 58 | 56 | 53 | 2 | 52 | 15 | 10 | 9 | -19.5 | 28 | -24.5 | -44 | 0 | 69 | 0 | 67 | -9 | 0 | 98 | 72 | 9 | -10 | -26 | 55 | 55 | 57 | 56 | 13 | 56 | 57 | 59 | 61 | 72 | 99 | 77 | Rb
Tc | -3 | -38 | -3 | 1 | -9 | 0 | 8 | -21 | 0 | 0 | -2 | -11 | -7 | -10 | -4 | -36 | -35 | -20 | 24 | -39 | 8 | 10 | -47 | 3 | -53 | 5 | -39 | 11 | 1 | 25 | 26 | -32 | -30 | -30 | -29 | -25 | 47 | -23 | 1 | 10 | 11 | -18.5 | -25 | -33.5 | -39 | 65 | -8 | 67 | 0 | 4 | 69 | 0 | 0 | -3 | 14 | 23 | -27 | -27 | -30 | -29 | 6 | -29 | -29 | -32 | -35 | -39 | -31 | -26 | Tc
Pd | -8 | -55 | -4 | 0 | -15 | -1 | -14 | -35 | 6 | 2 | 6 | -15 | -6 | -42 | -33 | -53 | -52 | -46 | -7 | -65 | -40 | -26 | -80 | -40 | -91 | -34 | -86 | -31 | -62 | -21 | -18 | -85 | -84 | -85 | -84 | -83 | -15 | -82 | -63 | -61 | -62 | -43.5 | -24 | -36.5 | -32 | -9 | -23 | -9 | 4 | 0 | -9 | 6 | 8 | 2 | 0 | -21 | -83 | -83 | -86 | -84 | -61 | -84 | -83 | -85 | -87 | -91 | -59 | -58 | Pd
Cs | 29 | -3 | 85 | 48 | 97 | 58 | 28 | 103 | 64 | 34 | 45 | 128 | 132 | 14 | 15 | 135 | 130 | 26 | 8 | 104 | 16 | 1 | 104 | 25 | 101 | -7 | 70 | -4 | 19 | -15 | -25 | 65 | 63 | 64 | 62 | 59 | 3 | 57 | 19 | 14 | 12 | -19.5 | 29 | -24.5 | -43 | 0 | 71 | 0 | 69 | -9 | 0 | 101 | 74 | 10 | -9 | -27 | 60 | 60 | 63 | 62 | 16 | 62 | 62 | 65 | 67 | 78 | 104 | 81 | Cs
Re | 0 | -31 | 0 | 2 | -4 | 2 | 18 | -13 | -1 | 1 | -3 | -7 | -4 | 3 | 8 | -26 | -24 | -9 | 38 | -25 | 29 | 25 | -30 | 21 | -35 | 20 | -17 | 29 | 28 | 44 | 44 | -9 | -7 | -7 | -4 | 0 | 73 | 3 | 28 | 39 | 42 | -7.5 | -25 | -32.5 | -42 | 95 | -1 | 98 | 0 | 6 | 101 | 0 | -1 | -4 | 20 | 40 | -2 | -2 | -5 | -4 | 34 | -4 | -5 | -9 | -12 | -16 | -17 | -10 | Re
Os | -2 | -36 | -4 | 1 | -11 | 0 | 10 | -23 | 0 | 2 | -1 | -14 | -10 | -7 | -1 | -39 | -38 | -18 | 28 | -41 | 11 | 14 | -48 | 5 | -55 | 9 | -39 | 16 | 4 | 30 | 32 | -31 | -29 | -30 | -28 | -24 | 52 | -21 | 4 | 13 | 15 | -14.5 | -24 | -29.5 | -35 | 70 | -9 | 72 | 0 | 8 | 74 | -1 | 0 | 0 | 18 | 29 | -26 | -26 | -29 | -28 | 9 | -28 | -28 | -31 | -34 | -39 | -33 | -26 | Os
Pt | -10 | -53 | -13 | -5 | -24 | -7 | -12 | -45 | -1 | -2 | 0 | -28 | -20 | -38 | -29 | -67 | -66 | -44 | -1 | -74 | -33 | -18 | -90 | -35 | -100 | -25 | -89 | -21 | -54 | -8 | -5 | -86 | -84 | -85 | -83 | -81 | -1 | -80 | -55 | -50 | -50 | -37.5 | -28 | -34.5 | -30 | 9 | -28 | 9 | -3 | 2 | 10 | -4 | 0 | 0 | 4 | -8 | -82 | -82 | -85 | -84 | -51 | -83 | -83 | -85 | -88 | -94 | -68 | -63 | Pt
Au | 0 | -30 | 8 | 7 | 0 | 7 | -9 | -19 | 15 | 7 | 13 | 3 | 12 | -19 | -16 | -32 | -32 | -22 | -6 | -47 | -37 | -11 | -63 | -32 | -74 | -10 | -74 | -11 | -59 | -2 | 2 | -74 | -74 | -74 | -74 | -73 | -14 | -73 | -60 | -59 | -60 | -21.5 | -2 | -13.5 | -20 | -9 | -11 | -10 | 14 | 0 | -9 | 20 | 18 | 4 | 0 | 2 | -73 | -73 | -75 | -74 | -58 | -74 | -72 | -74 | -75 | -78 | -43 | -45 | Au
Bi | 26 | -2 | 26 | 10 | 24 | 14 | 15 | 10 | 23 | 3 | 14 | 38 | 45 | 4 | 4 | 12 | 9 | 10 | 2 | -14 | -23 | 1 | -30 | -10 | -40 | 1 | -46 | -1 | -55 | -1 | 0 | -52 | -53 | -53 | -54 | -57 | -20 | -58 | -56 | -61 | -68 | -7.5 | 31 | 5.5 | -12 | -24 | 3 | -26 | 23 | -21 | -27 | 40 | 29 | -8 | 2 | 0 | -56 | -55 | -55 | -54 | -58 | -54 | -52 | -51 | -51 | -48 | -15 | -26 | Bi
Pr | -31 | -73 | 1 | -30 | 13 | -20 | -22 | 18 | -32 | -53 | -52 | 26 | 26 | -41 | -31 | 32 | 29 | -38 | -30 | 17 | 7 | -35 | 13 | -6 | 10 | -52 | 1 | -37 | 9 | -36 | -49 | 0 | 0 | 0 | 0 | 0 | 26 | 0 | 10 | 16 | 18 | -72.5 | -49 | -112.5 | -117 | 49 | 0 | 55 | -27 | -83 | 60 | -2 | -26 | -82 | -73 | -56 | 0 | 0 | 0 | 0 | 13 | 0 | 0 | 0 | 0 | 2 | 12 | 5 | Pr
Nd | -31 | -73 | 1 | -30 | 13 | -20 | -22 | 18 | -32 | -53 | -51 | 26 | 26 | -40 | -31 | 32 | 29 | -38 | -29 | 17 | 7 | -35 | 13 | -6 | 10 | -51 | 2 | -37 | 9 | -36 | -49 | 0 | 0 | 0 | 0 | 0 | 26 | 0 | 10 | 16 | 18 | -101.5 | -49 | -112.5 | -116 | 49 | 0 | 55 | -27 | -83 | 60 | -2 | -26 | -82 | -73 | -55 | 0 | 0 | 0 | 0 | 13 | 0 | 0 | 0 | 0 | 2 | 12 | 5 | Nd
Pm | -33 | -74 | -2 | -32 | 10 | -23 | -23 | 16 | -35 | -56 | -55 | 23 | 23 | -41 | -32 | 29 | 27 | -39 | -30 | 15 | 8 | -35 | 11 | -6 | 9 | -52 | 1 | -37 | 11 | -35 | -49 | 0 | 0 | 0 | 0 | 0 | 28 | 0 | 11 | 18 | 20 | -73.5 | -51 | -114.5 | -118 | 51 | -2 | 57 | -30 | -86 | 63 | -5 | -29 | -85 | -75 | -55 | 0 | 0 | 0 | 0 | 14 | 0 | 0 | 0 | 0 | 1 | 10 | 4 | Pm
Sm | -32 | -74 | -1 | -31 | 11 | -22 | -22 | 17 | -34 | -54 | -53 | 24 | 24 | -40 | -31 | 30 | 27 | -38 | -30 | 15 | 8 | -35 | 11 | -6 | 9 | -51 | 1 | -36 | 10 | -35 | -48 | 0 | 0 | 0 | 0 | 0 | 28 | 0 | 11 | 17 | 20 | -72.5 | -50 | -113.5 | -117 | 50 | -1 | 56 | -29 | -84 | 62 | -4 | -28 | -84 | -74 | -54 | 0 | 0 | 0 | 0 | 14 | 0 | 0 | 0 | 0 | 1 | 11 | 4 | Sm
Eu | -12 | -49 | 30 | -3 | 43 | 7 | -10 | 49 | 2 | -24 | -18 | 63 | 64 | -27 | -21 | 69 | 66 | -19 | -27 | 48 | -1 | -35 | 44 | -5 | 42 | -44 | 21 | -35 | 0 | -41 | -53 | 16 | 15 | 15 | 14 | 12 | 0 | 11 | 0 | 0 | 0 | -58.5 | -19 | -79.5 | -87 | 10 | 23 | 13 | 6 | -61 | 16 | 34 | 9 | -51 | -58 | -58 | 13 | 13 | 14 | 14 | 0 | 14 | 15 | 16 | 18 | 23 | 43 | 29 | Eu
Gd | -32 | -73 | -1 | -31 | 11 | -22 | -22 | 17 | -34 | -54 | -53 | 24 | 24 | -40 | -31 | 30 | 27 | -39 | -29 | 15 | 8 | -35 | 11 | -6 | 9 | -51 | 1 | -36 | 10 | -35 | -48 | 0 | 0 | 0 | 0 | 0 | 28 | 0 | 11 | 17 | 20 | -72.5 | -50 | -113.5 | -117 | 50 | -1 | 56 | -29 | -84 | 62 | -4 | -28 | -83 | -74 | -54 | 0 | 0 | 0 | 0 | 14 | 0 | 0 | 0 | 0 | 1 | 11 | 4 | Gd
Ho | -32 | -73 | -2 | -31 | 10 | -22 | -22 | 16 | -34 | -54 | -53 | 22 | 22 | -39 | -30 | 28 | 26 | -38 | -29 | 14 | 8 | -33 | 10 | -6 | 9 | -49 | 1 | -35 | 11 | -33 | -46 | 0 | 0 | 0 | 0 | 0 | 28 | 0 | 11 | 18 | 20 | -71.5 | -50 | -111.5 | -116 | 51 | -2 | 57 | -29 | -83 | 62 | -5 | -28 | -83 | -72 | -52 | 0 | 0 | 0 | 0 | 15 | 0 | 0 | 0 | 0 | 1 | 10 | 3 | Ho
Tm | -33 | -74 | -5 | -34 | 8 | -24 | -23 | 13 | -37 | -56 | -56 | 19 | 19 | -39 | -30 | 25 | 23 | -38 | -29 | 12 | 9 | -33 | 9 | -5 | 7 | -49 | 0 | -34 | 12 | -32 | -45 | 0 | 0 | 0 | 0 | 0 | 30 | 1 | 13 | 20 | 22 | -71.5 | -52 | -112.5 | -117 | 52 | -4 | 59 | -32 | -85 | 65 | -9 | -31 | -85 | -74 | -51 | 0 | 0 | 0 | 0 | 16 | 0 | 0 | 0 | 0 | 1 | 8 | 2 | Tm
Lu | -35 | -75 | -7 | -36 | 5 | -27 | -24 | 11 | -40 | -59 | -59 | 17 | 16 | -40 | -31 | 23 | 21 | -39 | -30 | 11 | 10 | -33 | 8 | -5 | 6 | -49 | 0 | -34 | 14 | -32 | -45 | 0 | 0 | 0 | 0 | 1 | 31 | 1 | 14 | 21 | 24 | -71.5 | -54 | -114.5 | -119 | 55 | -6 | 61 | -35 | -87 | 67 | -12 | -34 | -88 | -75 | -51 | 0 | 0 | 0 | 0 | 18 | 0 | 0 | 0 | 0 | 0 | 7 | 1 | Lu
Th | -37 | -77 | -11 | -39 | 2 | -30 | -24 | 9 | -45 | -63 | -64 | 13 | 12 | -39 | -30 | 20 | 18 | -40 | -29 | 8 | 14 | -32 | 6 | -3 | 4 | -48 | 0 | -31 | 18 | -28 | -41 | 1 | 1 | 1 | 1 | 2 | 39 | 3 | 19 | 27 | 30 | -72.5 | -57 | -119.5 | -123 | 65 | -8 | 72 | -39 | -91 | 78 | -16 | -39 | -94 | -78 | -48 | 2 | 2 | 1 | 1 | 23 | 1 | 1 | 1 | 0 | 0 | 4 | 0 | Th
U | -27 | -66 | -11 | -29 | -3 | -23 | -7 | 1 | -36 | -46 | -50 | 2 | 1 | -25 | -15 | 4 | 3 | -30 | 0 | 0 | 30 | -8 | -2 | 14 | -3 | -23 | 3 | -7 | 36 | 1 | -9 | 8 | 9 | 10 | 11 | 14 | 65 | 15 | 37 | 48 | 52 | -52.5 | -57 | -98.5 | -105 | 93 | -5 | 99 | -31 | -59 | 104 | -17 | -33 | -68 | -43 | -15 | 12 | 12 | 10 | 11 | 43 | 11 | 10 | 8 | 7 | 4 | 0 | 1 | U
Pu | -25 | -66 | -6 | -25 | 2 | -19 | -9 | 4 | -30 | -42 | -44 | 8 | 8 | -29 | -20 | 9 | 8 | -33 | -6 | 2 | 21 | -16 | -1 | 6 | -3 | -30 | -1 | -16 | 24 | -10 | -20 | 2 | 3 | 3 | 4 | 6 | 49 | 7 | 24 | 33 | 36 | -56.5 | -50 | -95.5 | -102 | 72 | -4 | 77 | -26 | -58 | 81 | -10 | -26 | -63 | -45 | -26 | 5 | 5 | 4 | 4 | 29 | 4 | 3 | 2 | 1 | 0 | 1 | 0 | Pu
| Be | Si | Fe | Ni | Cr | Co | Cu | V | Ru | Rh | Ir | Mo | W | Ga | Zn | Nb | Ta | Al | Ag | Ti | Li | Cd | Hf | Mg | Zr | Sn | Sc | In | Yb | Tl | Pb | Er | Dy | Tb | Y | Ce | Na | La | Ca | Sr | Ba | Ge | B | P | C | K | Mn | Rb | Tc | Pd | Cs | Re | Os | Pt | Au | Bi | Pr | Nd | Pm | Sm | Eu | Gd | Ho | Tm | Lu | Th | U | Pu